## Sheet1
TEST REPORT
Product Name: FAWM2822-005
22 conductor Camera Link Cable
File Number: E54661 / LL54185
Style: 2969
Date: | 2009-04-01
Reviewed by: |  |  |  | Tested by:
Bob Bartschenfeld |  |  |  | Lynn Hogan & Jen Lehman
Bob Bartschenfeld |  |  |  | Lynn Hogan/Jen Lehman
Quality Director |  |  |  | Quality Technician
| Head Office: |  | Northwire, Inc
110 Prospect Way
Osceola, WI 54020
USA
| Manufacturing Plant: |  | Northwire, Inc
110 Prospect Way
Osceola, WI 54020
USA
DIMENSIONAL TEST REPORT
Product Name: FAWM2822-005
22 conductor Camera Link Cable
Scope: This sheet specifies for 28/22 (11 pair) Camera Link Cable
Applicable Standard: UL Subject 2969
Approval: UL/CSA File No. E54661 / LL54185
Construction: 28/22 AWM 2969.
DIMENSION/ SPECIFICATION |  |  | SPECIFICATION/ LIMITS |  | TEST RESULT
Overall Jacket Covering
Material |  |  | TPE |  | TPE
Jacket diameter |  |  | 0.355" | +/- .010 | 0.357"
Jacket Wall Thickness |  |  | 30 mil min average |  | 32.25 mil
Color |  |  | Dark Green |  | Dark Green
Braided Shield
Basketweave |  |  | 36 AWG 90% coverage |  | pass
Conductors/28 AWG UL Style 10446
Material |  |  | Foamed PE |  | Foamed PE
Diameter |  |  | 0.035" | +/- .002 | 0.035"
Wall thickness |  |  | 9 mil min average |  | 11.75 mil
Stranding |  |  | 19x40 |  | pass
Drain Wire |  |  | 7x.005 |  | pass
ELECTRICAL TEST REPORT
Electrical |  |  | SPECIFICATION/ LIMITS +/- 10% |  | TEST RESULT
Ch. Impedance tested at 1 Mhz |  |  | 100 +/- 10ohms |  | 105.5
Mutual Capactitance |  |  | 15.0 pF/ft | +/- 2 | 13.8
Propogation Delay |  |  | 1.5NS/ft |  | 1.31
Conductor Resistance |  |  | 72 Ohms/ | Mft Max | 59.3
Interpair Skew |  |  | < 50pS/m |  | *
Intrapair Skew |  |  | < 50pS/m |  | *
* Skew was added to the spec on 10/30/08. No builds to that revision yet. Will validate on next run
BENDING TEST REPORT
| TWIST & FLEX TEST |  |  | CYCLES
| RESULT |  |  | 1091207
| TICK-TOCK BENDING TEST |  |  | CYCLES
| RESULT |  |  | 19648132
2. "Mode B", the Rolling/Torsion Flex Test
The cable is pulled approximately 18” over a 3” radius wheel and twisted 360°. All of the twisting takes place in the 18” between the grip and the wheel. There is a 9 lb. weight hanging on the cable as it is twisted. The amount of weight is determined by the size of the cable and inner conductors. (The machine pulls it up and gravity pulls it back down. As above the conductors are chained together and continuity is continually monitored. The speed is the same as above. (One cycle is one up and one down stroke resulting in two 360° twists)